## Sheet1
| S1 | S2 | S3 | S4 | S5 | S6 | S7 | S8 | S9 | S10 | S11 | S12 | S13 | S14 | S15 | S16 | S17 | S18 | S19 | S20
Mo1 | 0 | 0 | 0 | 0 | 0 | 0 | 0 | 0 | 0 | 0 | 0 | 0 | 0 | 0 | 0 | 0 | 0 | 0 | 0 | 0
Mo2 | 0 | 5.1366 | 5.0153 | 4.5195 | 4.5554 | 4.0058 | 3.8804 | 3.217 | 2.716 | 1.8169 | 1.619 | 1.5516 | 1.3647 | 0.9614 | 0.7423 | 0.3837 | 0.4814 | 0.5624 | 0.5486 | 0.404
Mo3 | 0 | 5.0391 | 5.3311 | 6.1291 | 5.9698 | 5.9332 | 5.3902 | 4.29 | 3.6578 | 3.3562 | 2.4065 | 2.2154 | 2.3175 | 2.0102 | 1.3222 | 0.9293 | 0.8406 | 0.6813 | 0.3916 | 0.3156
Mo4 | 0 | 4.8795 | 5.7437 | 6.5823 | 6.5821 | 8.0119 | 6.2388 | 5.057 | 3.7404 | 3.7279 | 3.5966 | 2.2873 | 1.9369 | 1.8289 | 1.8248 | 1.7514 | 1.5547 | 1.0212 | 0.2863 | 0
Mo5 | 0 | 5.7593 | 6.0019 | 6.287 | 5.6241 | 6.0585 | 4.4846 | 3.2592 | 2.8171 | 2.5161 | 2.6834 | 2.7783 | 2.9092 | 2.8364 | 2.0721 | 1.9322 | 1.7854 | 1.8053 | 1.6399 | 1.4367
Mo6 | 0 | 6.4081 | 6.9894 | 7.6683 | 7.1397 | 6.8491 | 6.0118 | 6.6455 | 4.7207 | 3.2735 | 2.402 | 2.1344 | 2.6691 | 3.6479 | 3.0477 | 3.245 | 2.9256 | 2.6164 | 2.2381 | 2.4266
Mo7 | 0 | 6.5482 | 6.8158 | 6.7694 | 5.6184 | 5.4923 | 5.8055 | 4.9952 | 4.837 | 4.4297 | 2.9642 | 2.4726 | 2.2132 | 2.6681 | 1.9426 | 3.7933 | 3.4381 | 2.8996 | 1.9814 | 2.0486
Mo8 | 0 | 5.9239 | 6.2107 | 6.262 | 5.8332 | 5.6803 | 5.6852 | 5.8493 | 5.0771 | 5.2708 | 3.8015 | 1.5621 | 1.8939 | 1.9636 | 1.5629 | 1.8005 | 3.0666 | 3.2892 | 3.6518 | 2.857
Mo9 | 0 | 7.5667 | 7.4998 | 7.6191 | 7.6458 | 6.846 | 7.744 | 8.1599 | 7.0786 | 7.3621 | 6.7917 | 4.2593 | 3.0919 | 2.6279 | 1.9654 | 1.9396 | 1.4253 | 3.0425 | 4.112 | 3.5881
Mo10 | 0 | 5.6745 | 5.4929 | 5.8963 | 5.3422 | 5.1203 | 6.0255 | 5.2301 | 4.7583 | 4.7705 | 5.3828 | 5.1831 | 3.7064 | 1.9166 | 2.0105 | 3.1721 | 2.7935 | 2.0946 | 2.041 | 1.7084
Mo11 | 0 | 5.7669 | 5.3492 | 5.5597 | 5.2268 | 5.3398 | 6.1785 | 5.8812 | 4.9979 | 5.8411 | 6.1035 | 6.5178 | 5.3691 | 4.1832 | 2.6567 | 1.7521 | 2.3917 | 2.8513 | 2.354 | 1.6287
Mo12 | 0 | 5.9501 | 6.65 | 6.1925 | 6.232 | 6.441 | 5.962 | 6.2343 | 5.2726 | 5.4989 | 7.5578 | 7.0866 | 7.0143 | 6.1365 | 4.004 | 2.0064 | 2.6625 | 1.6176 | 1.1613 | 1.2302
Mo13 | 0 | 6.3723 | 6.9161 | 5.7666 | 6.8911 | 7.7231 | 7.5106 | 7.1845 | 6.3207 | 6.0017 | 7.6394 | 6.3281 | 5.688 | 4.6456 | 4.532 | 3.7448 | 2.3871 | 2.082 | 1.4742 | 1.4433
Mo14 | 0 | 6.7073 | 6.6398 | 6.5713 | 7.8258 | 6.4577 | 5.5592 | 6.2893 | 6.4299 | 6.246 | 6.6646 | 4.8589 | 5.4324 | 5.1443 | 5.8738 | 5.7647 | 3.7051 | 3.0806 | 1.9203 | 1.6218
Mo15 | 0 | 6.7106 | 6.6183 | 7.1986 | 7.1731 | 5.6867 | 5.839 | 6.5375 | 6.1844 | 5.8519 | 6.095 | 5.8752 | 5.7162 | 5.2059 | 6.177 | 5.7081 | 6.1501 | 3.8626 | 2.7399 | 2.1922